## 20240802_SQ_PVC-JRCNM70508a_GB
Sample | [6 empty] | 7 Li |  | 9 Be |  | 11 B |  | 23 Na |  | 24 Mg |  | 27 Al |  | 28 Si |  | 35 Cl |  | 39 K |  | 43 Ca |  | 45 Sc |  | 47 Ti |  | 51 V |  | 52 Cr |  | 55 Mn |  | 56 Fe |  | 59 Co |  | 60 Ni |  | 63 Cu |  | 66 Zn |  | 75 As |  | 78 Se |  | 85 Rb |  | 88 Sr |  | 89 Y |  | 90 Zr |  | 95 Mo |  | 101 Ru |  | 103 Rh |  | 105 Pd |  | 107 Ag |  | 111 Cd |  | 115 In |  | 118 Sn |  | 137 Ba |  | 153 Eu |  | 197 Au |  | 208 Pb |  | 209 Bi
| Rjct | Data File | Acq. Date-Time | Type | Sample Name | Total Dil. | Conc. | SQ Unit | Conc. | SQ Unit | Conc. | SQ Unit | Conc. | SQ Unit | Conc. | SQ Unit | Conc. | SQ Unit | Conc. | SQ Unit | Conc. | SQ Unit | Conc. | SQ Unit | Conc. | SQ Unit | Conc. | SQ Unit | Conc. | SQ Unit | Conc. | SQ Unit | Conc. | SQ Unit | Conc. | SQ Unit | Conc. | SQ Unit | Conc. | SQ Unit | Conc. | SQ Unit | Conc. | SQ Unit | Conc. | SQ Unit | Conc. | SQ Unit | Conc. | SQ Unit | Conc. | SQ Unit | Conc. | SQ Unit | Conc. | SQ Unit | Conc. | SQ Unit | Conc. | SQ Unit | Conc. | SQ Unit | Conc. | SQ Unit | Conc. | SQ Unit | Conc. | SQ Unit | Conc. | SQ Unit | Conc. | SQ Unit | Conc. | SQ Unit | Conc. | SQ Unit | Conc. | SQ Unit | Conc. | SQ Unit | Conc. | SQ Unit | Conc. | SQ Unit
55 Mn [ He ] : Possible Oxide ion interference from mass 39 (K) [Count Ratio: 0.48%, Allowed Min.: 1.00%] | FALSE | 001SMPL.d | 2024-08-02 12:17 | Sample | Cond | 1 | <103.653 | ng/L | <125.313 | ng/L | 759.774 | ng/L | 25.361 | ug/L | 376.961 | ng/L | 5.908 | ug/L | 45.794 | mg/L | 2.158 | mg/L | 66.439 | ug/L | <8.210 | ug/L | 191.621 | ng/L | <169.622 | ng/L | 97.225 | ng/L | 506.466 | ng/L | 39.193 | ng/L | 674.587 | ng/L | 15.995 | ng/L | 27.924 | ng/L | 231.687 | ng/L | 607.529 | ng/L | 69.849 | ng/L | 567.227 | ng/L | 25.101 | ng/L | 24.673 | ng/L | 5.12 | ng/L | 31.177 | ng/L | 1.467 | ug/L | 16.254 | ng/L | 16.141 | ng/L | 33.13 | ng/L | 25.562 | ng/L | 17.435 | ng/L | 26.932 | ng/L | 53.196 | ng/L | 30.448 | ng/L | <0.886 | ng/L | 40.565 | ng/L | 13.329 | ng/L | 21.931 | ng/L
55 Mn [ He ] : Possible Oxide ion interference from mass 39 (K) [Count Ratio: 0.30%, Allowed Min.: 1.00%] | FALSE | 002SMPL.d | 2024-08-02 12:20 | Sample | Rinse | 1 | <103.653 | ng/L | <125.313 | ng/L | 237.429 | ng/L | 25.237 | ug/L | 194.761 | ng/L | 4.499 | ug/L | 49.793 | mg/L | 1.013 | mg/L | 70.337 | ug/L | 11.73 | ug/L | 124.235 | ng/L | <169.622 | ng/L | 48.611 | ng/L | 505.15 | ng/L | 26.129 | ng/L | 676.615 | ng/L | 9.664 | ng/L | 6.346 | ng/L | 216.849 | ng/L | 639.01 | ng/L | <32.595 | ng/L | <238.221 | ng/L | 10.569 | ng/L | 9.869 | ng/L | 5.585 | ng/L | 20.488 | ng/L | 458.576 | ng/L | <4.015 | ng/L | 4.035 | ng/L | 19.262 | ng/L | 3.162 | ng/L | <9.153 | ng/L | 9.351 | ng/L | 14.776 | ng/L | <11.625 | ng/L | <0.886 | ng/L | 15.775 | ng/L | 5.57 | ng/L | 6.031 | ng/L
55 Mn [ He ] : Possible Oxide ion interference from mass 39 (K) [Count Ratio: 0.48%, Allowed Min.: 1.00%] | FALSE | 003_BKG.d | 2024-08-02 12:23 | Bkgnd | Cal_Blank | 1 | <103.653 | ng/L | <125.313 | ng/L | 332.405 | ng/L | 24.138 | ug/L | 452.36 | ng/L | 3.859 | ug/L | 52.472 | mg/L | 716.22 | ug/L | 74.35 | ug/L | 15.64 | ug/L | 134.766 | ng/L | <169.622 | ng/L | 28.595 | ng/L | 541.852 | ng/L | 44.217 | ng/L | 2.122 | ug/L | 6.665 | ng/L | 91.39 | ng/L | 322.464 | ng/L | 1.143 | ug/L | <32.595 | ng/L | <238.221 | ng/L | <5.548 | ng/L | 15.791 | ng/L | <1.955 | ng/L | 8.908 | ng/L | 231.253 | ng/L | <4.015 | ng/L | 2.018 | ng/L | 4.623 | ng/L | <1.107 | ng/L | <9.153 | ng/L | 3.366 | ng/L | 32.508 | ng/L | 44.288 | ng/L | <0.886 | ng/L | 3.756 | ng/L | 7.56 | ng/L | 1.919 | ng/L
28 Si [ He ] : Possible SQ Bkg [Count Ratio: 2.33%, Allowed Min.: 3.00%]45 Sc [ He ] : Possible Doubly Charged ion interference from mass 90 (Zr) [Count Ratio: 0.13%, Allowed Min.: 1.00%]89 Y [ He ] : Possible Hydride ion interference from mass 88 (Sr) [Count Ratio: 0.08%, Allowed Min.: 1.00%] | FALSE | 004_SSD.d | 2024-08-02 12:27 | SQStd | Cal_Std | 1 | 40 | ug/L | 40 | ug/L | 40 | ug/L | 41.676 | ug/L | 40 | ug/L | 40 | ug/L | 880.897 | ug/L | 232.681 | mg/L | 40 | ug/L | 165.071 | ug/L | 111.953 | ng/L | 40 | ug/L | 40 | ug/L | 40 | ug/L | 40 | ug/L | 40 | ug/L | 40 | ug/L | 40 | ug/L | 40 | ug/L | 40 | ug/L | 40 | ug/L | 28.574 | ug/L | 34.339 | ug/L | 40 | ug/L | 12.475 | ng/L | 40 | ug/L | 43.93 | ug/L | 35.092 | ug/L | 34.045 | ug/L | 40 | ug/L | 26.22 | ug/L | 40 | ug/L | 40 | ug/L | 40 | ug/L | 40 | ug/L | 4.374 | ng/L | 40 | ug/L | 40 | ug/L | 40.096 | ug/L
28 Si [ He ] : Possible SQ Bkg [Count Ratio: 2.44%, Allowed Min.: 3.00%]45 Sc [ He ] : Possible Doubly Charged ion interference from mass 90 (Zr) [Count Ratio: 0.11%, Allowed Min.: 1.00%]89 Y [ He ] : Possible Hydride ion interference from mass 88 (Sr) [Count Ratio: 0.16%, Allowed Min.: 1.00%] | FALSE | 005SMPL.d | 2024-08-02 12:30 | Sample | Ctrl_Std_Start | 1 | 23.625 | ug/L | 23.935 | ug/L | 19.199 | ug/L | 22.372 | ug/L | 19.852 | ug/L | 20.154 | ug/L | 920.838 | ug/L | 115.462 | mg/L | 17.478 | ug/L | 68.678 | ug/L | 47.822 | ng/L | 20.038 | ug/L | 20.187 | ug/L | 19.895 | ug/L | 19.929 | ug/L | 18.904 | ug/L | 19.87 | ug/L | 20.406 | ug/L | 20.183 | ug/L | 20.683 | ug/L | 20.819 | ug/L | 13.496 | ug/L | 17.641 | ug/L | 20.172 | ug/L | 12.772 | ng/L | 20.185 | ug/L | 22.532 | ug/L | 17.264 | ug/L | 17.586 | ug/L | 20.155 | ug/L | 13.323 | ug/L | 20.623 | ug/L | 20.621 | ug/L | 20.473 | ug/L | 20.276 | ug/L | <0.835 | ng/L | 19.83 | ug/L | 20.253 | ug/L | 20.102 | ug/L
| FALSE | 006SMPL.d | 2024-08-02 12:33 | Sample | Rinse | 1 | <491.152 | ng/L | <337.281 | ng/L | <610.823 | ng/L | 1.874 | ug/L | <25.986 | ng/L | 247.57 | ng/L | <247.261 | ng/L | 301.688 | ug/L | <26.047 | ng/L | <5.060 | ug/L | <4.564 | ng/L | <75.311 | ng/L | 9.986 | ng/L | <2.259 | ng/L | <3.490 | ng/L | <2.572 | ng/L | 2.447 | ng/L | <5.679 | ng/L | <2.062 | ng/L | <10.532 | ng/L | <16.635 | ng/L | <129.978 | ng/L | 8.184 | ng/L | <3.126 | ng/L | <1.247 | ng/L | 7.884 | ng/L | 153.3 | ng/L | 9.287 | ng/L | 7.372 | ng/L | 23.735 | ng/L | 11.867 | ng/L | 16.958 | ng/L | 9.446 | ng/L | <4.349 | ng/L | <10.665 | ng/L | <0.835 | ng/L | 29.029 | ng/L | <1.376 | ng/L | 13.319 | ng/L
28 Si [ He ] : Possible SQ Bkg [Count Ratio: 2.00%, Allowed Min.: 3.00%]75 As [ He ] : Possible Argide ion interference from mass 35 (Cl) [Count Ratio: 0.10%, Allowed Min.: 0.10%]75 As [ He ] : Possible Oxide ion interference from mass 59 (Co) [Count Ratio: 0.00%, Allowed Min.: 1.00%]103 Rh [ He ] : Possible Argide ion interference from mass 63 (Cu) [Count Ratio: 0.03%, Allowed Min.: 0.10%] | FALSE | 007SMPL.d | 2024-08-02 12:36 | Sample | PVC_Digest_3 | 1 | <491.152 | ng/L | <337.281 | ng/L | 7.127 | ug/L | 18.322 | ug/L | 606.419 | ng/L | 9.957 | ug/L | 755.924 | ug/L | 42.279 | mg/L | <26.047 | ng/L | <5.060 | ug/L | <4.564 | ng/L | 161.39 | ng/L | 51.928 | ng/L | <2.259 | ng/L | 1.137 | ug/L | 1.094 | ug/L | 574.251 | ug/L | 134.731 | ug/L | 38.889 | ug/L | <10.532 | ng/L | 95.062 | ng/L | <129.978 | ng/L | <3.819 | ng/L | 11.907 | ng/L | <1.247 | ng/L | 59.626 | ng/L | <5.277 | ng/L | <3.000 | ng/L | 3.432 | ng/L | 44.679 | ng/L | 26.454 | ng/L | <8.902 | ng/L | 6.515 | ng/L | <4.349 | ng/L | 30.474 | ng/L | <0.835 | ng/L | 172.866 | ng/L | 83.233 | ng/L | 2.709 | ng/L
| FALSE | 008SMPL.d | 2024-08-02 12:39 | Sample | Rinse | 1 | <491.152 | ng/L | <337.281 | ng/L | <610.823 | ng/L | 1.679 | ug/L | <25.986 | ng/L | 938.207 | ng/L | <247.261 | ng/L | 142.47 | ug/L | <26.047 | ng/L | <5.060 | ug/L | <4.564 | ng/L | <75.311 | ng/L | 7.323 | ng/L | <2.259 | ng/L | <3.490 | ng/L | <2.572 | ng/L | 86.369 | ng/L | <5.679 | ng/L | <2.062 | ng/L | <10.532 | ng/L | <16.635 | ng/L | 154.749 | ng/L | 5.456 | ng/L | <3.126 | ng/L | 2.673 | ng/L | 11.334 | ng/L | <5.277 | ng/L | <3.000 | ng/L | 4.068 | ng/L | 4.188 | ng/L | 3.461 | ng/L | <8.902 | ng/L | 4.235 | ng/L | <4.349 | ng/L | <10.665 | ng/L | <0.835 | ng/L | 5.672 | ng/L | <1.376 | ng/L | 1.806 | ng/L
Sample | [6 empty] | 7 Li |  | 9 Be |  | 11 B |  | 23 Na |  | 24 Mg |  | 27 Al |  | 28 Si |  | 35 Cl |  | 39 K |  | 43 Ca |  | 45 Sc |  | 47 Ti |  | 51 V |  | 52 Cr |  | 55 Mn |  | 56 Fe |  | 59 Co |  | 60 Ni |  | 63 Cu |  | 66 Zn |  | 75 As |  | 78 Se |  | 85 Rb |  | 88 Sr |  | 89 Y |  | 90 Zr |  | 95 Mo |  | 101 Ru |  | 103 Rh |  | 105 Pd |  | 107 Ag |  | 111 Cd |  | 115 In |  | 118 Sn |  | 137 Ba |  | 153 Eu |  | 197 Au |  | 208 Pb |  | 209 Bi
28 Si [ He ] : Possible SQ Bkg [Count Ratio: 2.00%, Allowed Min.: 3.00%]75 As [ He ] : Possible Argide ion interference from mass 35 (Cl) [Count Ratio: 0.10%, Allowed Min.: 0.10%]75 As [ He ] : Possible Oxide ion interference from mass 59 (Co) [Count Ratio: 0.00%, Allowed Min.: 1.00%]103 Rh [ He ] : Possible Argide ion interference from mass 63 (Cu) [Count Ratio: 0.03%, Allowed Min.: 0.10%] | FALSE | 007SMPL.d | 2024-08-02 12:36 | Sample | PVC_Digest_3 | 1 | <491.152 | ng/L | <337.281 | ng/L | 7.127 | ug/L | 18.322 | ug/L | 606.419 | ng/L | 9.957 | ug/L | 755.924 | ug/L | 42.279 | mg/L | <26.047 | ng/L | <5.060 | ug/L | <4.564 | ng/L | 161.39 | ng/L | 51.928 | ng/L | <2.259 | ng/L | 1.137 | ug/L | 1.094 | ug/L | 574.251 | ug/L | 134.731 | ug/L | 38.889 | ug/L | <10.532 | ng/L | 95.062 | ng/L | <129.978 | ng/L | <3.819 | ng/L | 11.907 | ng/L | <1.247 | ng/L | 59.626 | ng/L | <5.277 | ng/L | <3.000 | ng/L | 3.432 | ng/L | 44.679 | ng/L | 26.454 | ng/L | <8.902 | ng/L | 6.515 | ng/L | <4.349 | ng/L | 30.474 | ng/L | <0.835 | ng/L | 172.866 | ng/L | 83.233 | ng/L | 2.709 | ng/L
Blank | [6 empty] | PVC |  | ug/L |  |  |  |  | injected | in PVC |  |  |  |  | m | 20.3 | mg
<491.152 | #VALUE! | ng/mL |  |  |  |  | 7 Li | <491.152 | #VALUE! |  | Sample |  |  | ng/mL | ug/kg | %wt |  |  |  | V | 50 | mL
0.001 |  | ND (<LOQ) |  | Li |  |  |  | 0.001 |  | 7 | 7 Li |  | Li | ND (< LOQ) | ND (< LOQ) | ND (< LOQ) |  |  |  | D | 4
<337.281 | #VALUE! | ND (<LOQ) |  | Be |  |  | 9 Be | <337.281 | #VALUE! | 9 | 9 Be |  | Be | ND (< LOQ) | ND (< LOQ) | ND (< LOQ)
0.001 |  | ND (<LOQ) |  | B |  |  |  | 0.001 |  | 11 | 11 B |  | B | 7.127 | 70216.75 | 0.007022%
<610.823 | #VALUE! | 1.679 | 9.164% | Na | 16541.87 |  | 11 B | 7.127 | 7.127 | 23 | 23 Na |  | Na | 18.322 | 180512.3 | 0.01805% |  |  |  |  | 169.116 | mg/L | ds 50 mL | ng/mL
0.001 |  | ND (<LOQ) |  | Mg |  |  |  | 1 |  | 24 | 24 Mg |  | Mg | 0.606419 | 5974.571 | 0.0005975% |  |  |  |  | 8455.8 | ng
1.679 | 1.679 | 0.938207 | 9.423% | Al | 9243.419 |  | 23 Na | 18.322 | 18.322 | 27 | 27 Al |  | Al | 9.957 | 98098.52 | 0.00981% |  |  |  |  | 416.5419 | ng/mg
1 |  | ND (<LOQ) |  | Si |  |  |  | 1 |  | 28 | 28 Si |  | Si | 755.924 | 7447527.1 | 0.7448% |  |  |  |  | 0.4165419 | mg/mg | 56.72%Cl | in PVC
<25.986 | #VALUE! | 142.47 | 0.337% | Cl | 1403645.3 |  | 24 Mg | 606.419 | 0.606419 | 35 | 35 Cl |  | Cl | 42279 | 416541871.9 | 41.65% | 56.72%Cl | in PVC
0.001 |  | ND (<LOQ) |  | K |  |  |  | 0.001 |  | 39 | 39 K |  | K | ND (< LOQ) | ND (< LOQ) | ND (< LOQ)
938.207 | 0.938207 | ND (<LOQ) |  | Ca |  |  | 27 Al | 9.957 | 9.957 | 43 | 43 Ca |  | Ca | ND (< LOQ) | ND (< LOQ) | ND (< LOQ)
0.001 |  | ND (<LOQ) |  | Sc |  |  |  | 1 |  | 45 | 45 Sc |  | Sc | ND (< LOQ) | ND (< LOQ) | ND (< LOQ)
<247.261 | #VALUE! | ND (<LOQ) |  | Ti |  |  | 28 Si | 755.924 | 755.924 | 47 | 47 Ti |  | Ti | 0.16139 | 1590.049 | 0.000159% |  |  |  |  | 42279 | ug/L
0.001 |  | 0.007323 | 14.1% | V | 72.14778 |  |  | 1 |  | 51 | 51 V |  | V | 0.051928 | 511.6059 | 5.116e-05%
142.47 | 142.47 | ND (<LOQ) |  | Cr |  |  | 35 Cl | 42.279 | 42279 | 52 | 52 Cr |  | Cr | ND (< LOQ) | ND (< LOQ) | ND (< LOQ)
1 |  | ND (<LOQ) |  | Mn |  |  |  | 1000 |  | 55 | 55 Mn |  | Mn | 1.137 | 11201.97 | 0.00112%
<26.047 | #VALUE! | ND (<LOQ) |  | Fe |  |  | 39 K | <26.047 | #VALUE! | 56 | 56 Fe |  | Fe | 1.094 | 10778.33 | 0.001078%
0.001 |  | 0.086369 | 0.01504% | Co | 850.9261 |  |  | 0.001 |  | 59 | 59 Co |  | Co | 574.251 | 5657645.3 | 0.5658%
<5.060 | #VALUE! | ND (<LOQ) |  | Ni |  |  | 43 Ca | <5.060 | #VALUE! | 60 | 60 Ni |  | Ni | 134.731 | 1327399.0 | 0.1327%
1 |  | ND (<LOQ) |  | Cu |  |  |  | 1 |  | 63 | 63 Cu |  | Cu | 38.889 | 383142.9 | 0.03831%
<4.564 | #VALUE! | ND (<LOQ) |  | Zn |  |  | 45 Sc | <4.564 | #VALUE! | 66 | 66 Zn |  | Zn | ND (< LOQ) | ND (< LOQ) | ND (< LOQ)
0.001 |  | ND (<LOQ) |  | As |  |  |  | 0.001 |  | 75 | 75 As |  | As | 0.095062 | 936.5714 | 9.366e-05%
<75.311 | #VALUE! | 0.154749 |  | Se |  |  | 47 Ti | 161.39 | 0.16139 | 78 | 78 Se |  | Se | ND (< LOQ) | ND (< LOQ) | ND (< LOQ)
0.001 |  | 0.005456 |  | Rb |  |  |  | 0.001 |  | 85 | 85 Rb |  | Rb | ND (< LOQ) | ND (< LOQ) | ND (< LOQ)
7.323 | 0.007323 | ND (<LOQ) |  | Sr |  |  | 51 V | 51.928 | 0.051928 | 88 | 88 Sr |  | Sr | 0.011907 | 117.3103 | 1.173e-05%
0.001 |  | 0.002673 |  | Y |  |  |  | 0.001 |  | 89 | 89 Y |  | Y | ND (< LOQ) | ND (< LOQ) | ND (< LOQ)
<2.259 | #VALUE! | 0.011334 | 19.01% | Zr | 111.665 |  | 52 Cr | <2.259 | #VALUE! | 90 | 90 Zr |  | Zr | 0.059626 | 587.4483 | 5.874e-05%
0.001 |  | ND (<LOQ) |  | Mo |  |  |  | 0.001 |  | 95 | 95 Mo |  | Mo | ND (< LOQ) | ND (< LOQ) | ND (< LOQ)
<3.490 | #VALUE! | ND (<LOQ) |  | Ru |  |  | 55 Mn | 1.137 | 1.137 | 101 | 101 Ru |  | Ru | ND (< LOQ) | ND (< LOQ) | ND (< LOQ)
0.001 |  | 0.004068 | 118.5% | Rh | 40.07882 |  |  | 1 |  | 103 | 103 Rh |  | Rh | 0.003432 | 33.81281 | 3.381e-06%
<2.572 | #VALUE! | 0.004188 | 9.374% | Pd | 41.26108 |  | 56 Fe | 1.094 | 1.094 | 105 | 105 Pd |  | Pd | 0.044679 | 440.1872 | 4.402e-05%
0.001 |  | 0.003461 | 13.08% | Ag | 34.09852 |  |  | 1 |  | 107 | 107 Ag |  | Ag | 0.026454 | 260.6305 | 2.606e-05%
86.369 | 0.086369 | ND (<LOQ) |  | Cd |  |  | 59 Co | 574.251 | 574.251 | 111 | 111 Cd |  | Cd | ND (< LOQ) | ND (< LOQ) | ND (< LOQ)
0.001 |  | 0.004235 | 65% | In | 41.72414 |  |  | 1 |  | 115 | 115 In |  | In | 0.006515 | 64.18719 | 6.419e-06%
<5.679 | #VALUE! | ND (<LOQ) |  | Sn |  |  | 60 Ni | 134.731 | 134.731 | 118 | 118 Sn |  | Sn | ND (< LOQ) | ND (< LOQ) | ND (< LOQ)
0.001 |  | ND (<LOQ) |  | Ba |  |  |  | 1 |  | 137 | 137 Ba |  | Ba | 0.030474 | 300.2365 | 3.002e-05%
<2.062 | #VALUE! | ND (<LOQ) |  | Eu |  |  | 63 Cu | 38.889 | 38.889 | 153 | 153 Eu |  | Eu | ND (< LOQ) | ND (< LOQ) | ND (< LOQ)
0.001 |  | 0.005672 | 3.281% | Au | 55.88177 |  |  | 1 |  | 197 | 197 Au |  | Au | 0.172866 | 1703.113 | 0.0001703%
<10.532 | #VALUE! | ND (<LOQ) |  | Pb |  |  | 66 Zn | <10.532 | #VALUE! | 208 | 208 Pb |  | Pb | 0.083233 | 820.0296 | 8.2e-05%
0.001 |  | 0.001806 | 66.67% | Bi | 17.7931 |  |  | 0.001 |  | 209 | 209 Bi |  | Bi | 0.002709 | 26.68966 | 2.669e-06%
<16.635 | #VALUE! | [5 empty] | 75 As | 95.062 | 0.095062
0.001 | [7 empty] | 0.001
154.749 | 0.154749 | [5 empty] | 78 Se | <129.978 | #VALUE!
0.001 | [7 empty] | 0.001
5.456 | 0.005456 | [5 empty] | 85 Rb | <3.819 | #VALUE!
0.001 | [7 empty] | 0.001
<3.126 | #VALUE! | [5 empty] | 88 Sr | 11.907 | 0.011907
0.001 | [7 empty] | 0.001
2.673 | 0.002673 | [5 empty] | 89 Y | <1.247 | #VALUE!
0.001 | [7 empty] | 0.001
11.334 | 0.011334 | [5 empty] | 90 Zr | 59.626 | 0.059626
0.001 | [7 empty] | 0.001
<5.277 | #VALUE! | [5 empty] | 95 Mo | <5.277 | #VALUE!
0.001 | [7 empty] | 0.001
<3.000 | #VALUE! | [5 empty] | 101 Ru | <3.000 | #VALUE!
0.001 | [7 empty] | 0.001
4.068 | 0.004068 | [5 empty] | 103 Rh | 3.432 | 0.003432
0.001 | [7 empty] | 0.001
4.188 | 0.004188 | [5 empty] | 105 Pd | 44.679 | 0.044679
0.001 | [7 empty] | 0.001
3.461 | 0.003461 | [5 empty] | 107 Ag | 26.454 | 0.026454
0.001 | [7 empty] | 0.001
<8.902 | #VALUE! | [5 empty] | 111 Cd | <8.902 | #VALUE!
0.001 | [7 empty] | 0.001
4.235 | 0.004235 | [5 empty] | 115 In | 6.515 | 0.006515
0.001 | [7 empty] | 0.001
<4.349 | #VALUE! | [5 empty] | 118 Sn | <4.349 | #VALUE!
0.001 | [7 empty] | 0.001
<10.665 | #VALUE! | [5 empty] | 137 Ba | 30.474 | 0.030474
0.001 | [7 empty] | 0.001
<0.835 | #VALUE! | [5 empty] | 153 Eu | <0.835 | #VALUE!
0.001 | [7 empty] | 0.001
5.672 | 0.005672 | [5 empty] | 197 Au | 172.866 | 0.172866
0.001 | [7 empty] | 0.001
<1.376 | #VALUE! | [5 empty] | 208 Pb | 83.233 | 0.083233
0.001 | [7 empty] | 0.001
1.806 | 0.001806 | [5 empty] | 209 Bi | 2.709 | 0.002709
0.001 | [7 empty] | 0.001

## Processed
Digested PVC Sample
|  | Blank | Raw conc. | in PVC
m/z | Element | ng/mL | ng/mL | µg/kg | %wt | Comment
7 | Li | ND (<LOQ) | ND (< LOQ) | ND (< LOQ) | ND (< LOQ)
9 | Be | ND (<LOQ) | ND (< LOQ) | ND (< LOQ) | ND (< LOQ)
39 | K | ND (<LOQ) | ND (< LOQ) | ND (< LOQ) | ND (< LOQ)
43 | Ca | ND (<LOQ) | ND (< LOQ) | ND (< LOQ) | ND (< LOQ)
45 | Sc | ND (<LOQ) | ND (< LOQ) | ND (< LOQ) | ND (< LOQ)
52 | Cr | ND (<LOQ) | ND (< LOQ) | ND (< LOQ) | ND (< LOQ)
66 | Zn | ND (<LOQ) | ND (< LOQ) | ND (< LOQ) | ND (< LOQ)
95 | Mo | ND (<LOQ) | ND (< LOQ) | ND (< LOQ) | ND (< LOQ)
101 | Ru | ND (<LOQ) | ND (< LOQ) | ND (< LOQ) | ND (< LOQ)
111 | Cd | ND (<LOQ) | ND (< LOQ) | ND (< LOQ) | ND (< LOQ)
118 | Sn | ND (<LOQ) | ND (< LOQ) | ND (< LOQ) | ND (< LOQ)
153 | Eu | ND (<LOQ) | ND (< LOQ) | ND (< LOQ) | ND (< LOQ)
78 | Se | 0.154749 | ND (< LOQ) | ND (< LOQ) | ND (< LOQ)
85 | Rb | 0.005456 | ND (< LOQ) | ND (< LOQ) | ND (< LOQ)
89 | Y | 0.002673 | ND (< LOQ) | ND (< LOQ) | ND (< LOQ)
35 | Cl | 142.47 | 42279 | 416541871.9 | 41.65% | 56.72%Cl in PVC and Cl hard to analyse by ICP-MS
28 | Si | ND (<LOQ) | 755.924 | 7447527.1 | 0.7448% | Warning: digestion in quartz vessel (SiO2)
59 | Co | 0.086369 | 574.251 | 5657645.3 | 0.5658%
60 | Ni | ND (<LOQ) | 134.731 | 1327399.0 | 0.1327%
63 | Cu | ND (<LOQ) | 38.889 | 383142.9 | 0.03831%
23 | Na | 1.679 | 18.322 | 180512.3 | 0.01805%
27 | Al | 0.938207 | 9.957 | 98098.52 | 0.00981%
11 | B | ND (<LOQ) | 7.127 | 70216.75 | 0.007022%
55 | Mn | ND (<LOQ) | 1.137 | 11201.97 | 0.00112%
56 | Fe | ND (<LOQ) | 1.094 | 10778.33 | 0.001078%
24 | Mg | ND (<LOQ) | 0.606419 | 5974.571 | 0.0005975%
197 | Au | 0.005672 | 0.172866 | 1703.113 | 0.0001703%
47 | Ti | ND (<LOQ) | 0.16139 | 1590.049 | 0.000159%
75 | As | ND (<LOQ) | 0.095062 | 936.5714 | 9.366e-05%
208 | Pb | ND (<LOQ) | 0.083233 | 820.0296 | 8.2e-05%
90 | Zr | 0.011334 | 0.059626 | 587.4483 | 5.874e-05%
51 | V | 0.007323 | 0.051928 | 511.6059 | 5.116e-05%
105 | Pd | 0.004188 | 0.044679 | 440.1872 | 4.402e-05%
137 | Ba | ND (<LOQ) | 0.030474 | 300.2365 | 3.002e-05%
107 | Ag | 0.003461 | 0.026454 | 260.6305 | 2.606e-05%
88 | Sr | ND (<LOQ) | 0.011907 | 117.3103 | 1.173e-05%
115 | In | 0.004235 | 0.006515 | 64.18719 | 6.419e-06%
103 | Rh | 0.004068 | 0.003432 | 33.81281 | 3.381e-06%
209 | Bi | 0.001806 | 0.002709 | 26.68966 | 2.669e-06%
Note on E2: BUCHER Guillaume (JRC-ISPRA): Concentration of the sample injected in ICP-MS: 20.3 mg of powder + 4 mL HNO3 --> MW Digestion --> bring to 50 mL with H2O --> Dilute 1:4 for analysis
Note on F2: BUCHER Guillaume (JRC-ISPRA): Original concentration in PVC