## ANNEX 3
| Record Number | Sample Name | Dx (10) (μm) | Dx (50) (μm) | Dx (90) (μm) | summary table
| 1 | 1-PVC-Sigma-389293 | 101.051 | 136.684 | 183.264
| 3 | 1-PVC-Sigma-389293 | 101.298 | 136.983 | 183.506 | Sample number | Name | Acronym | Supplier | Code | Amount (g) | LD 10 (µm) ± SD | LD 50 (µm) ± SD | LD 90 (µm) ± SD | Declared size (µm) | web
| 5 | 1-PVC-Sigma-389293 | 100.323 | 136.453 | 183.956 | 1 | Poly(vinylchloride) | PVC | Sigma-Aldrich | 389293-500 | 500 | 101.006 | 136.802 | 183.586 | none | https://www.sigmaaldrich.com/IT/it/product/aldrich/389293
| 7 | 1-PVC-Sigma-389293 | 101.164 | 136.932 | 183.594 | [6 empty] | 0.392 | 0.229 | 0.249
| 9 | 1-PVC-Sigma-389293 | 101.194 | 136.958 | 183.609 | 10 | Resina-PVC K70 | PVC | Industry |  | 760 | 105.702 | 151.796 | 216.47 | none
Mean |  |  | 101.006 | 136.802 | 183.586 | [6 empty] | 0.455 | 0.777 | 1.32
1xStd Dev |  |  | 0.392 | 0.229 | 0.249 | 11 | PVC-compound | PVC-COMP | Industry |  | 1260 | 1.484 | 105.68 | 181.257 | none
1RSD (%) |  |  | 0.388 | 0.167 | 0.136 | [6 empty] | 3.166 | 5.567 | 3.551
[6 empty] | 12 | PVC-compound + carica | PVC-COMP+carica | Industry |  | 1454 | 0.027 | 320.047 | 927.751 | none
[12 empty] | 0.01 | 709.349 | 1147.796
| Record Number | Sample Name | Dx (10) (μm) | Dx (50) (μm) | Dx (90) (μm) | 13 | PVC plastificato | PVC-Plast | Industry |  | 1208 | 0.038 | 81.281 | 554.446 | none
| 71 | 10-Resina PVC K70 | 105.099 | 150.758 | 215.174 | [6 empty] | 0.009 | 21.38 | 855.132
| 72 | 10-Resina PVC K70 | 105.328 | 151.168 | 214.933 | 14 | polyetilene clorurato | CPE | Industry |  | 1498 | 21.469 | 303.094 | 608.153 | none
| 73 | 10-Resina PVC K70 | 106.087 | 152.414 | 217.409 | [6 empty] | 2.407 | 4.877 | 10.965
| 74 | 10-Resina PVC K70 | 105.981 | 152.235 | 217.063
| 75 | 10-Resina PVC K70 | 106.016 | 152.406 | 217.771
Mean |  |  | 105.702 | 151.796 | 216.47
1xStd Dev |  |  | 0.455 | 0.777 | 1.32 | Sample number | Name | Acronym | Supplier | Code | Amount (g) | LD 10 (µm) ± SD | LD 50 (µm) ± SD | LD 90 (µm) ± SD | Declared size (µm)
1RSD (%) |  |  | 0.43 | 0.512 | 0.61 | 1 | Poly(vinylchloride) | PVC | Sigma-Aldrich | 389293-500 | 500 | 101.006 | 136.802 | 183.586 | none
[12 empty] | 0.392 | 0.229 | 0.249
[6 empty] | 10 | Resina-PVC K70 | PVC | Industry |  | 760 | 105.702 | 151.796 | 216.47 | none
[12 empty] | 0.455 | 0.777 | 1.32
| Record Number | Sample Name | Dx (10) (μm) | Dx (50) (μm) | Dx (90) (μm) | 11 | PVC-compound | PVC-COMP | Industry |  | 1260 | 1.484 | 105.68 | 181.257 | none
| 76 | 11-PVC compound | 0.124 | 109.234 | 184.646 | [6 empty] | 3.166 | 5.567 | 3.551
| 77 | 11-PVC compound | 0.053 | 101.268 | 177.809 | 12 | PVC-compound + carica | PVC-COMP+carica | Industry |  | 1454 | 0.027 | 320.047 | 927.751 | none
| 78 | 11-PVC compound | 0.049 | 101.99 | 178.439 | [6 empty] | 0.01 | 709.349 | 1147.796
| 79 | 11-PVC compound | 0.048 | 102.127 | 179.957 | 13 | PVC plastificato | PVC-Plast | Industry |  | 1208 | 0.038 | 81.281 | 554.446 | none
| 80 | 11-PVC compound | 7.148 | 113.78 | 185.434 | [6 empty] | 0.009 | 21.38 | 855.132
Mean |  |  | 1.484 | 105.68 | 181.257 | 14 | polyetilene clorurato | CPE | Industry |  | 1498 | 21.469 | 303.094 | 608.153 | none
1xStd Dev |  |  | 3.166 | 5.567 | 3.551 | [6 empty] | 2.407 | 4.877 | 10.965
1RSD (%) |  |  | 213.298 | 5.267 | 1.959
| Record Number | Sample Name | Dx (10) (μm) | Dx (50) (μm) | Dx (90) (μm)
| 61 | 12-PVC-compound+carica | 0.044 | 1588.942 | 2080.097
| 62 | 12-PVC-compound+carica | 0.027 | 10.792 | 2285.08
| 63 | 12-PVC-compound+carica | 0.022 | 0.177 | 93.735
| 64 | 12-PVC-compound+carica | 0.022 | 0.162 | 89.407
| 65 | 12-PVC-compound+carica | 0.022 | 0.161 | 90.435
Mean |  |  | 0.027 | 320.047 | 927.751
1xStd Dev |  |  | 0.01 | 709.349 | 1147.796
1RSD (%) |  |  | 35.315 | 221.639 | 123.718
| Record Number | Sample Name | Dx (10) (μm) | Dx (50) (μm) | Dx (90) (μm)
| 81 | 13-PVC-plastificato | 0.054 | 119.454 | 2084.147
| 82 | 13-PVC-plastificato | 0.034 | 70.841 | 169.058
| 83 | 13-PVC-plastificato | 0.034 | 71.774 | 171.596
| 84 | 13-PVC-plastificato | 0.034 | 70.451 | 172.335
| 85 | 13-PVC-plastificato | 0.035 | 73.886 | 175.093
Mean |  |  | 0.038 | 81.281 | 554.446
1xStd Dev |  |  | 0.009 | 21.38 | 855.132
1RSD (%) |  |  | 22.467 | 26.304 | 154.232
| Record Number | Sample Name | Dx (10) (μm) | Dx (50) (μm) | Dx (90) (μm)
| 86 | 14-CPE | 25.496 | 300.579 | 602.796
| 87 | 14-CPE | 21.334 | 307.184 | 598.887
| 88 | 14-CPE | 20.741 | 303.724 | 600.417
| 89 | 14-CPE | 19.051 | 296.105 | 624.648
| 90 | 14-CPE | 20.724 | 307.875 | 614.019
Mean |  |  | 21.469 | 303.094 | 608.153
1xStd Dev |  |  | 2.407 | 4.877 | 10.965
1RSD (%) |  |  | 11.209 | 1.609 | 1.803

## material 10-14
PVC-JRCNM70508a | 2023-07-01
total amount subsampled 500g
100rpm; 99 min; AS 200 basic, Retsch-VERDER scientific
subfraction | g | % |  | 10-Resina-PVC K70
size(µm) |  |  |  | size(µm) | %
>600 | 0 | 0 |  | >600 | 0
315-600 | 0.55 | 0.1099912 |  | 315-600 | 0.1099912
160-315 | 436.41 | 87.27502 |  | 160-315 | 87.27502
80-160 | 61.4 | 12.27902 |  | 80-160 | 12.27902
40-80 | 1.66 | 0.3319734 | 33gr on 10Kg | 40-80 | 0.3319734
20-40 | 0.02 | 0.00399968 |  | 20-40 | 0.00399968
<20 |  |  |  | <20 | 0
total amount recovered | 500.04 | 100