## Survey
n-PET laser Ablation (V. Tolardo/C. Cassano) 26102021
Ratios
[25 empty] | O/C(Theo) | 0.4 | PET
| Sample |  |  | At% | [9 empty] | w/o sub | w/o B2O3 |  | Renorm | w/o sub
|  |  |  | O1s | C1s | Na 1s | N1s | Cl 2p | B 1s | Si2p | Ca 2p | F1s | CTRL | C1s corr | O1s corr | 100% | O1s | C1s | Na1s | N1s | Cl 2p | B 1s | Si2p | Ca 2p | O/C | Si/C | Na/C | B/C
FOV2 | A | PET pellet | P1 | 25.14 | 74.33 | 0 | 0 | 0 | 0 | 0.53 | 0 | 0 | 100 | 74.33 |  | 100 | 25.14 | 74.33 | 0 | 0 | 0 | 0 | 0.53 | 0 | 0.3382214 | 0.007130365 | 0 | 0
|  | PET pellet | P2 | 25.58 | 74.37 | 0 | 0 | 0 | 0 | 0.05 | 0 | 0 | 100 | 74.37 |  | 100 | 25.58 | 74.37 | 0 | 0 | 0 | 0 | 0.05 | 0 | 0.3439559 | 0.0006723141 | 0 | 0
|  | PET pellet | P3 | 21.19 | 78.71 | 0 | 0 | 0 | 0 | 0.1 | 0 | 0 | 100 | 78.71 |  | 100 | 21.19 | 78.71 | 0 | 0 | 0 | 0 | 0.1 | 0 | 0.2692161 | 0.001270487 | 0 | 0
|  | #VALUE! | P4 | 23.66 | 76.33 | 0 | 0 | 0 | 0 | 0 | 0 | 0 | 99.99 | 76.33 |  | 99.99 | 23.66237 | 76.33763 | 0 | 0 | 0 | 0 | 0 | 0 | 0.3099699 | 0 | 0 | 0
|  | Ave. |  | 23.8925 | 75.935 | 0 | 0 | 0 | 0 | 0.17 | 0 | 0 | 99.9975 | 75.935 |  | 99.9975 | 23.89309 | 75.93691 | 0 | 0 | 0 | 0 | 0.17 | 0 | 0.3153408 | 0.002268291 | 0 | 0
|  | Stdev. |  | 1.980023 | 2.072189 | 0 | 0 | 0 | 0 | 0.2434475 | 0 | 0 |  | 2.072189 |  |  | 1.979931 | 2.072677 | 0 | 0 | 0 | 0 | 0.2434475 | 0 | 0.03415007 | 0.003282665 | 0 | 0
|  | Err% |  | 0.08287216 | 0.02728898 |  |  |  |  | 1.432044 |  |  |  | 0.02728898 |  |  | 0.08286625 | 0.02729473 |  |  |  |  | 1.432044 |  | 0.1082957 | 1.447197
FOV2 | A | PET purified | P1 | 26.93 | 72.94 | 0 | 0 | 0.14 | 0 | 0 | 0 | 0 | 100.01 | 72.94 |  | 100.01 | 26.92731 | 72.93271 | 0 | 0 | 0.139986 | 0 | 0 | 0 | 0.3692076 | 0 | 0 | 0
|  | PET purified | P2 | 24.14 | 74.71 | 0 | 0.46 | 0.22 | 0 | 0.47 | 0 | 0 | 100 | 74.71 |  | 100 | 24.14 | 74.71 | 0 | 0.46 | 0.22 | 0 | 0.47 | 0 | 0.323116 | 0.006290992 | 0 | 0
|  | PET purified | P3 | 26.1 | 73.03 | 0 | 0.63 | 0.14 | 0 | 0.1 | 0 | 0 | 100 | 73.03 |  | 100 | 26.1 | 73.03 | 0 | 0.63 | 0.14 | 0 | 0.1 | 0 | 0.3573874 | 0.0013693 | 0 | 0
|  | PET purified | P4 | 24.05 | 74.41 | 0 | 0.4 | 0.22 | 0 | 0.92 | 0 | 0 | 100 | 74.41 |  | 100 | 24.05 | 74.41 | 0 | 0.4 | 0.22 | 0 | 0.92 | 0 | 0.3232092 | 0.01236393 | 0 | 0
|  | Ave. |  | 25.305 | 73.7725 | 0 | 0.3725 | 0.18 | 0 | 0.3725 | 0 | 0 | 100.0025 | 73.7725 |  | 100.0025 | 25.30433 | 73.77068 | 0 | 0.3725 | 0.1799965 | 0 | 0.3725 | 0 | 0.3432301 | 0.005006055 | 0 | 0
|  | Stdev. |  | 1.438159 | 0.9182728 | 0 | 0.2667552 | 0.04618802 | 0 | 0.4172429 | 0 | 0 |  | 0.9182728 |  |  | 1.437145 | 0.9204814 | 0 | 0.2667552 | 0.04619206 | 0 | 0.4172429 | 0 | 0.02366902 | 0.00559988 | 0 | 0
|  | Err% |  | 0.05683298 | 0.01244736 |  |  |  |  | 1.120115 |  |  |  | 0.01244736 |  |  | 0.05679442 | 0.01247761 |  |  |  |  | 1.120115 |  | 0.06895962 | 1.118621
FOV2 | A | n-PET/C2F4 | P1 | 22.73 | 65.73 | 4.74 | 0 | 0.6 | 3.19 | 3 | 0 | 0 | 99.99 | 65.73 | 17.945 | 95.205 | 18.8488 | 69.04049 | 4.97873 | 0 | 0.630219 | 3.350664 | 3.151095 | 0 | 0.2730108 | 0.04564126 | 0.07211319 | 0.04853187
PET2 NPs |  | n-PET/C2F5 | P2 | 25.03 | 62.04 | 5.32 | 0 | 0.78 | 3.01 | 3.82 | 0 | 0 | 100 | 62.04 | 20.515 | 95.485 | 21.48505 | 64.97356 | 5.571556 | 0 | 0.8168822 | 3.152328 | 4.000628 | 0 | 0.3306738 | 0.06157318 | 0.08575113 | 0.04851709
|  | n-PET/C2F6 | P3 | 25.51 | 62.33 | 5.64 | 0 | 0.71 | 2.92 | 2.89 | 0 | 0 | 100 | 62.33 | 21.13 | 95.62 | 22.09789 | 65.18511 | 5.898348 | 0 | 0.7425225 | 3.053754 | 3.02238 | 0 | 0.3390021 | 0.04636612 | 0.09048612 | 0.04684742
|  | n-PET/C2F7 | P4 | 22.93 | 65.48 | 5.81 | 0 | 0.77 | 2.13 | 2.88 | 0 | 0 | 100 | 65.48 | 19.735 | 96.805 | 20.38634 | 67.64113 | 6.001756 | 0 | 0.7954135 | 2.2003 | 2.975053 | 0 | 0.3013897 | 0.0439829 | 0.08872938 | 0.03252902
|  | Ave. |  | 24.05 | 63.895 |  | 0 | 0.715 | 2.8125 | 3.1475 | 0 | 0 | 94.62 | 63.895 | 19.83125 | 95.77875 | 20.70452 | 66.71007 | 5.612597 | 0 | 0.7462593 | 2.939261 | 3.287289 | 0 | 0.3110191 | 0.04939086 | 0.08426996 | 0.04410635
|  | Stdev. |  | 1.42464 | 1.980715 |  | 0 | 0.08266398 | 0.4686417 | 0.4516175 | 0 | 0 |  | 1.980715 | 1.380998 |  | 1.425439 | 1.969665 | 0.4606408 | 0 | 0.0834327 | 0.5078789 | 0.4813418 | 0 | 0.03003725 | 0.008182574 | 0.008336827 | 0.007758608
|  | Err% |  | 0.0592366 | 0.03099954 |  |  |  | 0.1666281 | 0.1434845 |  |  |  | 0.03099954 | 0.06963748 |  | 0.06884678 | 0.02952575 |  |  |  | 0.1727913 | 0.1464252 |  | 0.09657685 | 0.1656698 |  | 0.1759068
FOV2 | A | PET ref | P1 | 22.95 | 74.78 | 0 | 0 | 0 | 0 | 2.03 | 0.23 | 0 | 99.99 | 74.78 |  | 99.99 | 22.9523 | 74.78748 | 0 | 0 | 0 | 0 | 2.030203 | 0.230023 | 0.3069002 | 0.0271463 | 0 | 0
|  | PET ref | P2 | 23.03 | 73.87 | 0 | 0 | 0 | 0 | 2.84 | 0.26 | 0 | 100 | 73.87 |  | 100 | 23.03 | 73.87 | 0 | 0 | 0 | 0 | 2.84 | 0.26 | 0.3117639 | 0.03844592 | 0 | 0
|  | PET ref | P3 | 24.3 | 73.02 | 0 | 0 | 0 | 0 | 2.59 | 0.09 | 0 | 100 | 73.02 |  | 100 | 24.3 | 73.02 | 0 | 0 | 0 | 0 | 2.59 | 0.09 | 0.3327855 | 0.03546973 | 0 | 0
|  | PET ref | P4 | 24.62 | 73.74 | 0 | 0 | 0 | 0 | 1.64 | 0 | 0 | 100 | 73.74 |  | 100 | 24.62 | 73.74 | 0 | 0 | 0 | 0 | 1.64 | 0 | 0.3338758 | 0.0222403 | 0 | 0
|  | PET ref | P5 | 23.62 | 75.51 | 0 | 0 | 0 | 0 | 0.84 | 0.04 | 0 | 100.01 | 75.51 |  | 100.01 | 23.61764 | 75.50245 | 0 | 0 | 0 | 0 | 0.839916 | 0.039996 | 0.3128063 | 0.01112435 | 0 | 0
|  | PET ref | P6 | 21.8 | 76.91 | 0 | 0 | 0 | 0 | 1.21 | 0.09 | 0 | 100.01 | 76.91 |  | 100.01 | 21.79782 | 76.90231 | 0 | 0 | 0 | 0 | 1.209879 | 0.089991 | 0.2834482 | 0.01573267 | 0 | 0
|  | Ave. |  | 23.38667 | 74.63833 | 0 | 0 | 0 | 0 | 1.858333 | 0.1183333 | 0 | 100.0017 | 74.63833 |  | 100.0017 | 23.38629 | 74.63704 | 0 | 0 | 0 | 0 | 1.858333 | 0.118335 | 0.3135967 | 0.02502655 | 0 | 0
|  | Stdev. |  | 1.02422 | 1.411147 | 0 | 0 | 0 | 0 | 0.7789074 | 0.1041953 | 0 |  | 1.411147 |  |  | 1.024593 | 1.407896 | 0 | 0 | 0 | 0 | 0.7789584 | 0.1042014 | 0.01863981 | 0.01078001 | 0 | 0
|  | Err% |  | 0.04379504 | 0.01890647 |  |  |  |  | 0.419143 | 0.8805239 |  |  | 0.01890647 |  |  | 0.04381171 | 0.01886324 |  |  |  |  | 0.4191705 | 0.8805624 | 0.05943879 | 0.4307431
FOV2 | A | PET ablated | P1 | 12.9 | 85.45 | 0 | 0 | 0 | 0 | 1.64 | 0 | 0 | 99.99 | 85.45 |  | 99.99 | 12.90129 | 85.45855 | 0 | 0 | 0 | 0 | 1.640164 | 0 | 0.1509655 | 0.01919251 | 0 | 0
|  | PET ablated | P2 | 19.43 | 80.03 | 0 | 0 | 0 | 0 | 0.54 | 0 | 0 | 100 | 80.03 |  | 100 | 19.43 | 80.03 | 0 | 0 | 0 | 0 | 0.54 | 0 | 0.242784 | 0.00674747 | 0 | 0
|  | PET ablated | P3 | 21.7 | 76.04 | 0 | 0 | 0 | 0 | 2.25 | 0 | 0 | 99.99 | 76.04 |  | 99.99 | 21.70217 | 76.0476 | 0 | 0 | 0 | 0 | 2.250225 | 0 | 0.2853761 | 0.02958969 | 0 | 0
|  | PET ablated | P4 | 21.65 | 75.85 | 0 | 0 | 0 | 0 | 2.49 | 0 | 0 | 99.99 | 75.85 |  | 99.99 | 21.65217 | 75.85759 | 0 | 0 | 0 | 0 | 2.490249 | 0 | 0.2854318 | 0.03282795 | 0 | 0
|  | PET ablated | P5 | 10.65 | 86.96 | 0 | 0 | 0 | 0 | 2.38 | 0 | 0 | 99.99 | 86.96 |  | 99.99 | 10.65107 | 86.9687 | 0 | 0 | 0 | 0 | 2.380238 | 0 | 0.1224701 | 0.02736891 | 0 | 0
|  | PET ablated | P6 | 11.38 | 84.92 | 0 | 0 | 0 | 0 | 3.7 | 0 | 0 | 100 | 84.92 |  | 100 | 11.38 | 84.92 | 0 | 0 | 0 | 0 | 3.7 | 0 | 0.1340085 | 0.04357042 | 0 | 0
|  | Ave. |  | 16.285 | 81.54167 | 0 | 0 | 0 | 0 | 2.166667 | 0 | 0 | 99.99333 | 81.54167 |  | 99.99333 | 16.28612 | 81.54707 | 0 | 0 | 0 | 0 | 2.166813 | 0 | 0.203506 | 0.02654949 | 0 | 0
|  | Stdev. |  | 5.201287 | 4.91925 | 0 | 0 | 0 | 0 | 1.04226 | 0 | 0 |  | 4.91925 |  |  | 5.201787 | 4.919069 | 0 | 0 | 0 | 0 | 1.042273 | 0 | 0.07630798 | 0.01253228 | 0 | 0
|  | Err% |  | 0.3193913 | 0.06032805 |  |  |  |  | 0.4810432 | #DIV/0! |  |  | 0.06032805 |  |  | 0.3194001 | 0.06032183 |  |  |  |  | 0.4810165 |  | 0.3749667 | 0.4720348
FOV2 | A | nPET / SiO2 | P1 | 39.54 | 42.59 | 7.65 | 0 | 0 | 9.36 | 0.85 | 0 | 0 | 99.99 | 42.59 | 25.5 | 85.95 | 29.66841 | 49.55207 | 7.65 | 0 | 0 | 10.89005 | 0.9889471 | 0 | 0.5987321 | 0.01995774 | 0.1543831 | 0.2197699
PET1 NPs |  | nPET / SiO2 | P2 | 38.14 | 43.4 | 9.36 | 0 | 0 | 8.47 | 0.63 | 0 | 0 | 100 | 43.4 | 25.435 | 87.295 | 29.13683 | 49.71648 | 9.36 | 0 | 0 | 9.702732 | 0.7216908 | 0 | 0.5860599 | 0.01451613 | 0.1882676 | 0.1951613
|  | nPET / SiO2 | P3 | 39.51 | 41.05 | 8.25 | 0 | 0 | 10.58 | 0.63 | 0 | 0 | 100.02 | 41.05 | 23.64 | 84.15 | 28.09269 | 48.78194 | 8.25 | 0 | 0 | 12.57279 | 0.7486631 | 0 | 0.5758831 | 0.01534714 | 0.16912 | 0.2577345
|  | nPET / SiO2 | P4 | 40.08 | 38.39 | 9.42 | 0 | 0 | 11.78 | 0.34 | 0 | 0 | 100.01 | 38.39 | 22.41 | 82.34 | 27.21642 | 46.62376 | 9.42 | 0 | 0 | 14.30653 | 0.412922 | 0 | 0.5837458 | 0.008856473 | 0.2020429 | 0.3068507
|  | nPET / SiO2 | P5 | 40.39 | 35.45 | 13.26 | 0 | 0 | 10.81 | 0.08 | 0 | 0 | 99.99 | 35.45 | 24.175 | 83.775 | 28.85706 | 42.31573 | 13.26 | 0 | 0 | 12.90361 | 0.09549388 | 0 | 0.6819464 | 0.0022567 | 0.3133587 | 0.3049365
|  | nPET / SiO2 | P6 | 38.02 | 39.14 | 11.3 | 0 | 0 | 10.9 | 0.65 | 0 | 0 | 100.01 | 39.14 | 21.67 | 83.66 | 25.90246 | 46.7846 | 11.3 | 0 | 0 | 13.02893 | 0.7769543 | 0 | 0.5536536 | 0.01660705 | 0.2415324 | 0.2784875
|  | Ave. |  | 39.28 | 40.00333 | 9.873333 | 0 | 0 | 10.31667 | 0.53 | 0 | 0 | 100.0033 | 40.00333 | 23.805 | 84.52833 | 28.14565 | 47.29576 | 9.873333 | 0 | 0 | 12.23411 | 0.6241119 | 0 | 0.5966701 | 0.01292354 | 0.2114508 | 0.2604901
|  | Stdev. |  | 0.9879069 | 2.946345 | 2.076166 | 0 | 0 | 1.193292 | 0.2740073 | 0 | 0 |  | 2.946345 | 1.561941 |  | 1.393235 | 2.781119 | 2.076166 | 0 | 0 | 1.655535 | 0.3179743 | 0 | 0.04435863 | 0.006352651 | 0.05824898 | 0.04556815
|  | Err% |  | 0.02515038 | 0.07365248 |  |  |  |  | 0.5169949 |  |  |  | 0.07365248 | 0.06561399 |  | 0.0495009 | 0.05880271 |  |  |  |  | 0.5094829 |  | 0.07434363 | 0.4915566 | 0.275473 | 0.1749324
FOV2 | A | nPET / C2F4 | P1 | 29.2 | 42.13 | 3.54 | 0 | 0 | 8.14 | 1.66 | 0 | 15.33 | 100 | 34.84429 | 16.99 | 65.17429 | 26.06856 | 53.46325 | 3.54 | 0 | 0 | 12.48959 | 2.547017 | 0 | 0.4875978 | 0.04764051 | 0.06621371 | 0.2336107
PET1 NPs |  | nPET / C2F4 | P2 | 27.78 | 52.04 | 3.33 | 0 | 0 | 6 | 2.28 | 0 | 8.57 | 100 | 47.96704 | 18.78 | 78.35704 | 35.4531 | 61.21599 | 3.33 | 0 | 0 | 7.657257 | 2.909758 | 0 | 0.5791477 | 0.04753264 | 0.05439755 | 0.1250859
|  | nPET / C2F4 | P3 | 30.66 | 48.12 | 3.6 | 0 | 0 | 8.54 | 2.43 | 0 | 6.66 | 100.01 | 44.95478 | 17.85 | 77.37478 | 39.62531 | 58.10004 | 3.6 | 0 | 0 | 11.03719 | 3.140558 | 0 | 0.6820187 | 0.05405432 | 0.06196209 | 0.1899687
|  | Ave. |  | 29.21333 | 47.43 | 3.49 | 0 | 0 | 7.56 | 2.123333 | 0 | 10.18667 | 100.0033 | 42.5887 | 17.87333 | 73.63537 | 33.71566 | 57.59309 | 3.49 | 0 | 0 | 10.39468 | 2.865777 | 0 | 0.5829214 | 0.04974249 | 0.06085778 | 0.1828884
|  | Stdev. |  | 1.440046 | 4.990902 | 0.1417745 | 0 | 0 | 1.365723 | 0.4082075 | 0 | 4.555484 |  | 6.873889 | 0.8952281 |  | 6.943373 | 3.901155 | 0.1417745 | 0 | 0 | 2.479409 | 0.299205 | 0 | 0.09726536 | 0.003734541 | 0.005984984 | 0.05460775
|  | Err% |  | 0.04929415 | 0.1052267 | 0.04062306 |  |  | 0.1806512 | 0.1922484 |  | 0.4472006 |  | 0.1614017 | 0.05008736 |  | 0.2059391 | 0.06773651 |  |  |  | 0.2385268 | 0.1044062 |  | 0.1668585 | 0.07507748 | 0.09834378 | 0.298585
FOV2 | S | C2F4 Sub | P1 | 0 | 31.77 | 0 | 0 | 0 | 0 | 0 | 0 | 68.23 |  |  |  |  | 0 | 31.77 | [8 empty] | 0.465631
|  | C2F4 Sub | P2 | 0 | 32.51 | 0 | 0 | 0 | 0 | 0 | 0 | 67.49 | 100 |  |  |  | 0 | 32.51 | [8 empty] | 0.481701
|  | C2F4 Sub | P3 | 0 | 31.81 | 0 | 0 | 0 | 0 | 0 | 0 | 68.19 | 100 |  |  |  | 0 | 31.81 | [8 empty] | 0.4664907
|  | C2F4 Sub | P4 | 0 | 32.76 | 0 | 0 | 0 | 0 | 0 | 0 | 67.24 | 100 |  |  |  | 0 | 32.76 | [8 empty] | 0.48721
|  | Ave. |  | 0 | 32.2125 | 0 | 0 | 0 | 0 | 0 | 0 | 67.7875 | 100 |  |  |  | 0 | 32.36 | [8 empty] | 0.4752582
|  | Stdev. |  | 0 | 0.49869 | 0 | 0 | 0 | 0 | 0 | 0 | 0.49869 |  |  |  |  | 0 | 0.49869 | [8 empty] | 0.01086137
|  | Err% |  |  | 0.01548126 | [6 empty] | 0.007356665 | [5 empty] | 0.01541069 | [8 empty] | 0.02285362
FOV2 | S | SiO2 Sub | P1
|  | SiO2 Sub | P2

## HR
n-PET laser Ablation (V. Tolardo) 26102021
Stoichiometic Ratios PET
[20 empty] | 8 | 0.25 |  | 0 | 0.25
| Sample |  |  | C 1s | [8 empty] | O 1s | [6 empty] | C1s |  |  |  |  | O1s
|  |  |  | C-C (ar.) | C-C (al.) | C-O-C, C-OH | C=O | O-C=O | O=C(-O)2 | C-C p (i) | C-C p (ii) | C-F2 | (ar. C)-O-C | O=C-O (stoich.) | O-C (oth.) | O=C (oth) | O-Si | O1s sh. up | Na KLL | CC_al./CC_ar. | (ar. C)-O-C / CC | O=C(-O)2 / CC | C=O / CC | O-C=O / CC | C-O-C/O-C=O | (C-O-C+COH)/O-C=O
HYB_PE40 | D3 | PET pellet | P1 | [16 empty] | #DIV/0! | #DIV/0! | #DIV/0! | #DIV/0! | #DIV/0!
%Area |  | PET pellet | P2 | [16 empty] | #DIV/0! | #DIV/0! | #DIV/0! | #DIV/0! | #DIV/0!
|  | PET pellet | P3 | [16 empty] | #DIV/0! | #DIV/0! | #DIV/0! | #DIV/0! | #DIV/0!
|  | #VALUE! | P4 | [16 empty] | #DIV/0! | #DIV/0! | #DIV/0! | #DIV/0! | #DIV/0!
|  | Ave. |  | #DIV/0! | #DIV/0! | #DIV/0! | #DIV/0! | #DIV/0! | #DIV/0! | #DIV/0! | #DIV/0! | #DIV/0! | #DIV/0! | #DIV/0! | #DIV/0! | #DIV/0! | #DIV/0! | #DIV/0! | #DIV/0! | #DIV/0! | #DIV/0! | #DIV/0! | #DIV/0! | #DIV/0!
|  | Stdev. |  | #DIV/0! | #DIV/0! | #DIV/0! | #DIV/0! | #DIV/0! | #DIV/0! | #DIV/0! | #DIV/0! | #DIV/0! | #DIV/0! | #DIV/0! | #DIV/0! | #DIV/0! | #DIV/0! | #DIV/0! | #DIV/0! | #DIV/0! | #DIV/0! | #DIV/0! | #DIV/0! | #DIV/0!
|  | Err% |  | #DIV/0! | #DIV/0! | #DIV/0! |  | #DIV/0! | #DIV/0! | #DIV/0! | #DIV/0! |  | #DIV/0! | #DIV/0! | #DIV/0! |  | #DIV/0! |  |  | #DIV/0! | #DIV/0! | #DIV/0! |  | #DIV/0!
[9 empty] | C1s sh.up 7% |  | 0.07
[9 empty] | C1s sh.up meas. |  | #DIV/0!
HYB_PE40 | D2 | PET purified | P1 | [16 empty] | #DIV/0! | #DIV/0! | #DIV/0! | #DIV/0! | #DIV/0!
%Area |  | PET purified | P2 | [16 empty] | #DIV/0! | #DIV/0! | #DIV/0! | #DIV/0! | #DIV/0!
|  | PET purified | P3 | [16 empty] | #DIV/0! | #DIV/0! | #DIV/0! | #DIV/0! | #DIV/0!
|  | PC ablated | P4 | [16 empty] | #DIV/0! | #DIV/0! | #DIV/0! | #DIV/0! | #DIV/0!
|  | Ave. |  | #DIV/0! | #DIV/0! | #DIV/0! | #DIV/0! | #DIV/0! | #DIV/0! | #DIV/0! | #DIV/0! | #DIV/0! | #DIV/0! | #DIV/0! | #DIV/0! | #DIV/0! | #DIV/0! | #DIV/0! | #DIV/0! | #DIV/0! | #DIV/0! | #DIV/0! | #DIV/0! | #DIV/0!
|  | Stdev. |  | #DIV/0! | #DIV/0! | #DIV/0! | #DIV/0! | #DIV/0! | #DIV/0! | #DIV/0! | #DIV/0! | #DIV/0! | #DIV/0! | #DIV/0! | #DIV/0! | #DIV/0! | #DIV/0! | #DIV/0! | #DIV/0! | #DIV/0! | #DIV/0! | #DIV/0! | #DIV/0! | #DIV/0!
|  | Err% |  | #DIV/0! | #DIV/0! | #DIV/0! |  | #DIV/0! | #DIV/0! | #DIV/0! | #DIV/0! |  | #DIV/0! | #DIV/0! |  | #DIV/0! | #DIV/0! | #DIV/0! |  | #DIV/0! | #DIV/0! | #DIV/0! |  | #DIV/0!
C1s sh.up 7%
C1s sh.up meas.
HYB_PE40 | D1 | n-PET/C2F4 | P1 | 80.84 |  | 14.29 | 0 | 4.87 | 0 | 0 | 0 | 0 | [7 empty] | 0 | 0.1767689 | 0 | 0 | 0.06024245
%Area |  | n-PET/C2F5 | P2 | 83.89 |  | 12.07 | 0 | 4.04 | 0 | 0 | 0 | 0 | [7 empty] | 0 | 0.1438789 | 0 | 0 | 0.0481583
PET2 NPs |  | n-PET/C2F6 | P3 | 84.25 |  | 12.17 | 0 | 3.58 | 0 | 0 | 0 | 0 | [7 empty] | 0 | 0.144451 | 0 | 0 | 0.04249258
|  | n-PET/C2F7 | P4 | 82.76 |  | 12.72 | 0 | 4.52 | 0 | 0 | 0 | 0 | [7 empty] | 0 | 0.1536974 | 0 | 0 | 0.05461576
|  | Ave. |  | 82.935 |  | 12.8125 | 0 | 4.2525 | 0 | 0 | 0 | 0 | #DIV/0! | #DIV/0! | #DIV/0! | #DIV/0! | #DIV/0! | #DIV/0! | #DIV/0! | 0 | 0.1546991 | 0 | 0 | 0.05137727
|  | Stdev. |  | 1.534156 |  | 1.025618 | 0 | 0.5628129 | 0 | 0 | 0 | 0 | #DIV/0! | #DIV/0! | #DIV/0! | #DIV/0! | #DIV/0! | #DIV/0! | #DIV/0! | 0 | 0.01538593 | 0 | 0 | 0.007711004
|  | Err% |  | 1.85% |  | 8.005% |  | 13.23% |  |  |  | #DIV/0! |  |  | #DIV/0! | #DIV/0! |  |  | #DIV/0! |  | 9.946% |  |  | 15.01%
[9 empty] | C1s sh.up 7% |  | 0.07
[9 empty] | C1s sh.up meas. |  | #DIV/0!
HYB_PE40 | V1 | PET ref | P1 | 37.82 | 24.95 | 15.5 | 0 | 15.2 | 0 | 5.29 | 1.23 | 0 | [7 empty] | 0.6597039 | 0.2469332 | 0 | 0 | 0.2421539
%Area |  | PET ref | P2 | 40.69 | 26.85 | 13.7 | 0 | 13.69 | 0 | 4.46 | 0.61 | 0 | [7 empty] | 0.6598673 | 0.2028428 | 0 | 0 | 0.2026947
|  | PET ref | P3 | 40.02 | 26.41 | 14.21 | 0 | 14 | 0 | 5 | 0.35 | 0 | [7 empty] | 0.65992 | 0.2139094 | 0 | 0 | 0.2107482
|  | PET ref | P4 | 33.39 | 22.03 | 17.89 | 0 | 17.63 | 0 | 6.56 | 2.5 | 0 | [7 empty] | 0.6597784 | 0.3228077 | 0 | 0 | 0.3181162
|  | PET ref | P5 | 36.2 | 23.89 | 16.43 | 0 | 15.92 | 0 | 5.68 | 1.88 | 0 | [7 empty] | 0.6599448 | 0.2734232 | 0 | 0 | 0.2649359
|  | PET ref | P6 | 35.75 | 23.58 | 16.35 | 0 | 16.1 | 0 | 6.22 | 2 | 0 | [7 empty] | 0.6595804 | 0.2755773 | 0 | 0 | 0.2713636
|  | Ave. |  | 37.31167 | 24.61833 | 15.68 | 0 | 15.42333 | 0 | 5.535 | 1.428333 | 0 | #DIV/0! | #DIV/0! | #DIV/0! | #DIV/0! | #DIV/0! | #DIV/0! | #DIV/0! | 0.6597991 | 0.2559156 | 0 | 0 | 0.2516687
|  | Stdev. |  | 2.75901 | 1.822552 | 1.549787 | 0 | 1.459735 | 0 | 0.7800961 | 0.8427435 | 0 | #DIV/0! | #DIV/0! | #DIV/0! | #DIV/0! | #DIV/0! | #DIV/0! | #DIV/0! | 0.0001398655 | 0.04433864 | 0 | 0 | 0.04276132
|  | Err% |  | 7.394% | 7.403% | 9.884% |  | 9.464% |  | 14.09% | 59% |  |  |  | #DIV/0! | #DIV/0! |  |  | #DIV/0! |  | 17.33% |  |  | 16.99%
[9 empty] | C1s sh.up 7% |  | 0.07
[9 empty] | C1s sh.up meas. |  | 0.07484772 | 0.006275287
HYB_PE40 | V1 | PET ablated | P1 | 83.23 |  | 11.31 | 0 | 5.46 | 0 | 0 | 0 | 0 | [8 empty] | 0.1358885 | 0 | 0 | 0.06560135
%Area |  | PET ablated | P2 | 72.7 |  | 15.93 | 0 | 7.94 | 0 | 2.44 | 0.98 | 0 | [8 empty] | 0.2191197 | 0 | 0 | 0.109216
|  | PET ablated | P3 | 68.59 |  | 18.36 | 0 | 8.45 | 0 | 3.17 | 1.43 | 0 | [8 empty] | 0.2676775 | 0 | 0 | 0.1231958
|  | PET ablated | P4 | 69.14 |  | 17.84 | 0 | 8.34 | 0 | 3.5 | 1.18 | 0 | [8 empty] | 0.2580272 | 0 | 0 | 0.1206248
|  | PET ablated | P5 | 86.99 |  | 9.13 | 0 | 3.88 | 0 | 0 | 0 | 0 | [8 empty] | 0.1049546 | 0 | 0 | 0.04460283
|  | PET ablated | P6 | 87.81 |  | 8.43 | 0 | 3.76 | 0 | 0 | 0 | 0 | [8 empty] | 0.09600273 | 0 | 0 | 0.04281972
|  | Ave. |  | 78.07667 |  | 13.5 | 0 | 6.305 | 0 | 1.518333 | 0.5983333 | 0 | #DIV/0! | #DIV/0! | #DIV/0! | #DIV/0! | #DIV/0! | #DIV/0! | #DIV/0! | #DIV/0! | 0.1802784 | 0 | 0 | 0.08434341
|  | Stdev. |  | 8.938809 |  | 4.42624 | 0 | 2.213014 | 0 | 1.698263 | 0.6707732 | 0 | #DIV/0! | #DIV/0! | #DIV/0! | #DIV/0! | #DIV/0! | #DIV/0! | #DIV/0! | #DIV/0! | 0.07738042 | 0 | 0 | 0.037681
|  | Err% |  | 11.45% |  | 32.79% |  | 35.1% |  |  |  | #DIV/0! |  |  | #DIV/0! | #DIV/0! |  |  | #DIV/0! |  | 42.92% |  |  | 44.68%
[9 empty] | C1s sh.up 7% |  | 0.07
[9 empty] | C1s sh.up meas. |  | 0.02162475 | 0
HYB_PE40 | V1 | nPET / SiO2 | P1 | [17 empty] | #DIV/0! | #DIV/0! | #DIV/0! | #DIV/0!
%Area |  | nPET / SiO2 | P2 | [17 empty] | #DIV/0! | #DIV/0! | #DIV/0! | #DIV/0!
|  | nPET / SiO2 | P3 | [17 empty] | #DIV/0! | #DIV/0! | #DIV/0! | #DIV/0!
|  | nPET / SiO2 | P4 | [17 empty] | #DIV/0! | #DIV/0! | #DIV/0! | #DIV/0!
|  | nPET / SiO2 | P5 | [17 empty] | #DIV/0! | #DIV/0! | #DIV/0! | #DIV/0!
|  | nPET / SiO2 | P6 | [17 empty] | #DIV/0! | #DIV/0! | #DIV/0! | #DIV/0!
|  | Ave. |  | #DIV/0! |  | #DIV/0! | #DIV/0! | #DIV/0! | #DIV/0! | #DIV/0! | #DIV/0! | #DIV/0! | #DIV/0! | #DIV/0! | #DIV/0! | #DIV/0! | #DIV/0! | #DIV/0! | #DIV/0! | #DIV/0! | #DIV/0! | #DIV/0! | #DIV/0! | #DIV/0!
|  | Stdev. |  | #DIV/0! |  | #DIV/0! | #DIV/0! | #DIV/0! | #DIV/0! | #DIV/0! | #DIV/0! | #DIV/0! | #DIV/0! | #DIV/0! | #DIV/0! | #DIV/0! | #DIV/0! | #DIV/0! | #DIV/0! | #DIV/0! | #DIV/0! | #DIV/0! | #DIV/0! | #DIV/0!
|  | Err% |  | #DIV/0! |  | #DIV/0! |  | #DIV/0! | [6 empty] | #DIV/0! | #DIV/0! |  |  | #DIV/0! |  | #DIV/0! |  |  | #DIV/0!
HYB_PE40 | V1 | nPET / C2F4 | P1 | 61.44 |  | 15.88 | 4.12 | 11.3 | 0 | 2.69 | 0 | 4.56 | [8 empty] | 0.2584635 | 0 | 0.06705729 | 0.1839193
%Area |  | nPET / C2F4 | P2 | 57.34 |  | 18.68 | 2.73 | 11.16 | 0 | 3.44 | 0 | 6.64 | [8 empty] | 0.3257761 | 0 | 0.04761074 | 0.1946285
PET1 NPs |  | nPET / C2F4 | P3 | 57.97 |  | 15.97 | 5.04 | 10.29 | 0 | 2.39 | 0 | 8.55 | [8 empty] | 0.2754873 | 0 | 0.08694152 | 0.1775056
|  | Ave. |  | 58.91667 |  | 16.84333 | 3.963333 | 10.91667 | 0 | 2.84 | 0 | 6.583333 | #DIV/0! | #DIV/0! | #DIV/0! | #DIV/0! | #DIV/0! | #DIV/0! | #DIV/0! | #DIV/0! | 0.2865756 | 0 | 0.06720319 | 0.1853511
|  | Stdev. |  | 2.207857 |  | 1.591236 | 1.162942 | 0.547205 | 0 | 0.5408327 | 0 | 1.995604 | #DIV/0! | #DIV/0! | #DIV/0! | #DIV/0! | #DIV/0! | #DIV/0! | #DIV/0! | #DIV/0! | 0.03499939 | 0 | 0.0196658 | 0.008650799
|  | Err% |  | 3.747% |  | 9.447% |  | 5.013% |  |  |  | 30.31% |  |  | #DIV/0! | #DIV/0! |  |  | #DIV/0! |  | 12.21% |  |  | 4.667%
[9 empty] | C1s sh.up 7% |  | 0.07
[9 empty] | C1s sh.up meas. |  | 0.03133274 | 0
[13 empty] | #DIV/0! | #DIV/0! | #DIV/0! | #DIV/0! | #DIV/0! | #DIV/0! | #DIV/0!
[13 empty] | #DIV/0! | #DIV/0! | #DIV/0! | #DIV/0! | #DIV/0! | #DIV/0! | #DIV/0!
[13 empty] | #DIV/0! | #DIV/0! | #DIV/0! |  | #DIV/0!
[13 empty] | #DIV/0! | #DIV/0! | #DIV/0! | #DIV/0! | #DIV/0! | #DIV/0! | #DIV/0!
[13 empty] | #DIV/0! | #DIV/0! | #DIV/0! | #DIV/0! | #DIV/0! | #DIV/0! | #DIV/0!
[13 empty] | #DIV/0! | #DIV/0! |  | #DIV/0! | #DIV/0! | #DIV/0!
[13 empty] | #DIV/0! | #DIV/0! | #DIV/0! | #DIV/0! | #DIV/0! | #DIV/0! | #DIV/0!
[13 empty] | #DIV/0! | #DIV/0! | #DIV/0! | #DIV/0! | #DIV/0! | #DIV/0! | #DIV/0!
[15 empty] | #DIV/0! | #DIV/0! |  |  | #DIV/0!

## Graphs
| O/C |  | Si/C |  | Na/C |  | B/C
| Ave. | Stdev. | Ave. | Stdev. | Ave. | Stdev. | Ave. | Stdev.
PET stoich. | 0.4 | 0 | 0 | 0 | 0 | 0 | 0 | 0
PET pellet | 0.3153408 | 0.03415007 | 0.002268291 | 0.003282665 | 0 | 0 | 0 | 0
PET purified | 0.3432301 | 0.02366902 | 0.005006055 | 0.00559988 | 0 | 0 | 0 | 0
PET 2 NPs | 0.3110191 | 0.03003725 | 0.04939086 | 0.008182574 | 0.08426996 | 0.008336827 | 0.04410635 | 0.007758608
PET ref | 0.3135967 | 0.01863981 | 0.02502655 | 0.01078001 | 0 | 0 | 0 | 0
PET ablated | 0.203506 | 0.07630798 | 0.02654949 | 0.01253228 | 0 | 0 | 0 | 0
PET 1 NPs | 0.5829214 | 0.09726536 | 0.04974249 | 0.003734541 | 0.06085778 | 0.005984984 | 0.1828884 | 0.05460775
| O1s | C1s | Na1s | N1s | Cl2p | B 1s | Si2p | Ca2p
PET pellet | 23.89309 | 75.93691 | 0 | 0 | 0 | 0 | 0.17 | 0
| 1.979931 | 2.072677 | 0 | 0 | 0 | 0 | 0.2434475 | 0
PET purified | 25.30433 | 73.77068 | 0 | 0.3725 | 0.1799965 | 0 | 0.3725 | 0
| 1.437145 | 0.9204814 | 0 | 0.2667552 | 0.04619206 | 0 | 0.4172429 | 0
PET 2 NPs | 20.70452 | 66.71007 | 5.612597 | 0 | 0.7462593 | 2.939261 | 3.287289 | 0
| 1.425439 | 1.969665 | 0.4606408 | 0 | 0.0834327 | 0.5078789 | 0.4813418 | 0
PET ref | 23.38629 | 74.63704 | 0 | 0 | 0 | 0 | 1.858333 | 0.118335
| 1.024593 | 1.407896 | 0 | 0 | 0 | 0 | 0.7789584 | 0.1042014
PET ablated | 16.28612 | 81.54707 | 0 | 0 | 0 | 0 | 2.166813 | 0
| 5.201787 | 4.919069 | 0 | 0 | 0 | 0 | 1.042273 | 0
PET 1 NPs | 33.71566 | 57.59309 | 3.49 | 0 | 0 | 10.39468 | 2.865777 | 0
| 6.943373 | 3.901155 | 0.1417745 | 0 | 0 | 2.479409 | 0.299205 | 0
| CC_al./CC | C-O-C/CC | C=O/CC | O-C=O/CC | CCsh.up/CC
PC stoich. |  | 0.25 | 0 | 0.25 | 0.07
|  | 0 | 0 | 0 | 0
PET 2 NPs |  | 0.1546991 | 0 | 0.05137727 | 0
|  | 0.01538593 | 0 | 0.007711004 | 0
PET ref |  | 0.2559156 | 0 | 0.2516687 | 0.07
|  | 0.04433864 | 0 | 0.04276132 | 0.01
PET ablated |  | 0.1802784 | 0 | 0.08434341 | 0.02
|  | 0.07738042 | 0 | 0.037681 | 0
PET 1 NPs |  | 0.2865756 | 0.06720319 | 0.1853511 | 0.03
|  | 0.03499939 | 0.0196658 | 0.008650799 | 0